## Лист 1
Tаблица 1
| N_0 | N | l | N_0-фон | N-фон | ln(N_0/N) | sigma_ln
Fe | 215785 | 113982.5 | 1 | 215396 | 113593.5 | 0.6398519 | 0.001126564
| 215785 | 64247.5 | 2 | 215396 | 63858.5 | 1.215808 | 0.00380782
| 215785 | 36244.5 | 3 | 215396 | 35855.5 | 1.792981 | 0.01000115
| 215785 | 20734 | 4 | 215396 | 20345 | 2.359643 | 0.02319629
| 215785 | 12234.5 | 5 | 215396 | 11845.5 | 2.90053 | 0.04897269
Pb | 215785 | 116355.5 | 0.5 | 215396 | 115966.5 | 0.6191768 | 0.001067855
| 215785 | 65018 | 1 | 215396 | 64629 | 1.203815 | 0.003725309
| 215785 | 33134 | 1.5 | 215396 | 32745 | 1.883728 | 0.01150544
| 215785 | 21625 | 2 | 215396 | 21236 | 2.31678 | 0.02181937
| 215785 | 11588 | 2.5 | 215396 | 11199 | 2.956654 | 0.0528021
Al | 215785 | 134381 | 2 | 215396 | 133992 | 0.4746981 | 0.0007085469
| 215785 | 84707.5 | 4 | 215396 | 84318.5 | 0.9378769 | 0.002224605
| 215785 | 54495.3 | 6 | 215396 | 54106.3 | 1.381528 | 0.005106716
| 215785 | 34483.5 | 8 | 215396 | 34094.5 | 1.843342 | 0.01081313
| 215785 | 23627.5 | 10 | 215396 | 23238.5 | 2.226668 | 0.01916361